## defects_coordinates
Sample ID | Defect Type | x_start¹ [mm] | x_end¹ [mm] | y_start¹ [mm] | y_end¹ [mm] | z_start¹ [mm] | z_end¹ [mm] | z_start² [mm] | z_end² [mm] | layer_start² | layer_end² | radius [mm] | x_centre¹ [mm] | y_centre¹ [mm] | z_centre¹ [mm] | z_centre² [mm]
D_box_1 | Porosity | - | - | - | - | -13.675 | -11.175 | 1 | 3.5 | 20 | 70 | - | - | - | -12.425 | 2.25
| C1_0.5 | 2.9 | 3.9 | 3 | -3 | -8.175 | -9.175 | 5.5 | 6.5 | 110 | 130 | 0.5 | 3.4 | 0 | -8.675 | 6
| C1_0.25 | 1.6 | 2.1 | 3 | -3 | -7.475 | -7.975 | 6.7 | 7.2 | 134 | 144 | 0.25 | 1.85 | 0 | -7.725 | 6.95
| C1_0.15 | 0.6 | 0.9 | 3 | -3 | -6.975 | -7.275 | 7.4 | 7.7 | 148 | 154 | 0.15 | 0.75 | 0 | -7.125 | 7.55
| S1_0.5 | -1.3 | -0.3 | 0.5 | -0.5 | -5.775 | -6.775 | 7.9 | 8.9 | 158 | 178 | 0.5 | -0.8 | 0 | -6.275 | 8.4
| S1_0.25 | -2.6 | -2.1 | 0.25 | -0.25 | -5.075 | -5.575 | 9.1 | 9.6 | 182 | 192 | 0.25 | -2.35 | 0 | -5.325 | 9.35
| S1_0.15 | -3.7 | -3.4 | 0.15 | -0.15 | -4.575 | -4.875 | 9.8 | 10.1 | 196 | 202 | 0.15 | -3.55 | 0 | -4.725 | 9.95
| C2_0.5 | 2.9 | 3.9 | 3 | -3 | -1.575 | -2.575 | 12.1 | 13.1 | 242 | 262 | 0.5 | 3.4 | 0 | -2.075 | 12.6
| C2_0.25 | 1.6 | 2.1 | 3 | -3 | -0.875 | -1.375 | 13.3 | 13.8 | 266 | 276 | 0.25 | 1.85 | 0 | -1.125 | 13.55
| C2_0.15 | 0.6 | 0.9 | 3 | -3 | -0.375 | -0.675 | 14 | 14.3 | 280 | 286 | 0.15 | 0.75 | 0 | -0.525 | 14.15
| S2_0.5 | -1.3 | -0.3 | 0.5 | -0.5 | -0.175 | 0.825 | 14.5 | 15.5 | 290 | 310 | 0.5 | -0.8 | 0 | 0.325 | 15
| S2_0.25 | -2.6 | -2.1 | 0.25 | -0.25 | 1.025 | 1.525 | 15.7 | 16.2 | 314 | 324 | 0.25 | -2.35 | 0 | 1.275 | 15.95
| S2_0.15 | -3.7 | -3.4 | 0.15 | -0.15 | 1.725 | 2.025 | 16.4 | 16.7 | 328 | 334 | 0.15 | -3.55 | 0 | 1.875 | 16.55
| C3_0.5 | 2.9 | 3.9 | 3 | -3 | 4.025 | 5.025 | 18.7 | 19.7 | 374 | 394 | 0.5 | 3.4 | 0 | 4.525 | 19.2
| C3_0.25 | 1.6 | 2.1 | 3 | -3 | 5.225 | 5.725 | 19.9 | 20.4 | 398 | 408 | 0.25 | 1.85 | 0 | 5.475 | 20.15
| C3_0.15 | 0.6 | 0.9 | 3 | -3 | 5.925 | 6.225 | 20.6 | 20.9 | 412 | 418 | 0.15 | 0.75 | 0 | 6.075 | 20.75
| S3_0.5 | -1.3 | -0.3 | 0.5 | -0.5 | 6.425 | 7.425 | 21.1 | 22.1 | 422 | 442 | 0.5 | -0.8 | 0 | 6.925 | 21.6
| S3_0.25 | -2.6 | -2.1 | 0.25 | -0.25 | 7.625 | 8.125 | 22.3 | 22.8 | 446 | 456 | 0.25 | -2.35 | 0 | 7.875 | 22.55
| S3_0.15 | -3.7 | -3.4 | 0.15 | -0.15 | 8.325 | 8.625 | 23 | 23.3 | 460 | 466 | 0.15 | -3.55 | 0 | 8.475 | 23.15
| Spatter | - | - | - | - | 11.175 | 13.675 | 25.85 | 28.35 | 517 | 567 | - | - | - | 12.425 | 27.1
D_box_2 | Porosity | - | - | - | - | -13.675 | -11.175 | 1 | 3.5 | 20 | 70 | - | - | - | -12.425 | 2.25
| C1_0.5 | 2.9 | 3.9 | 3 | -3 | -5.775 | -6.775 | 7.9 | 8.9 | 158 | 178 | 0.5 | 3.4 | 0 | -6.275 | 8.4
| C1_0.25 | 1.6 | 2.1 | 3 | -3 | -7.475 | -7.975 | 6.7 | 7.2 | 134 | 144 | 0.25 | 1.85 | 0 | -7.725 | 6.95
| C1_0.15 | 0.6 | 0.9 | 3 | -3 | -6.975 | -7.275 | 7.4 | 7.7 | 148 | 154 | 0.15 | 0.75 | 0 | -7.125 | 7.55
| S1_0.5 | -1.3 | -0.3 | 0.5 | -0.5 | -8.175 | -9.175 | 5.5 | 6.5 | 110 | 130 | 0.5 | -0.8 | 0 | -8.675 | 6
| S1_0.25 | -2.6 | -2.1 | 0.25 | -0.25 | -5.075 | -5.575 | 9.1 | 9.6 | 182 | 192 | 0.25 | -2.35 | 0 | -5.325 | 9.35
| S1_0.15 | -3.7 | -3.4 | 0.15 | -0.15 | -4.575 | -4.875 | 9.8 | 10.1 | 196 | 202 | 0.15 | -3.55 | 0 | -4.725 | 9.95
| C2_0.5 | 2.9 | 3.9 | 3 | -3 | -0.175 | 0.825 | 14.5 | 15.5 | 290 | 310 | 0.5 | 3.4 | 0 | 0.325 | 15
| C2_0.25 | 1.6 | 2.1 | 3 | -3 | -0.875 | -1.375 | 13.3 | 13.8 | 266 | 276 | 0.25 | 1.85 | 0 | -1.125 | 13.55
| C2_0.15 | 0.6 | 0.9 | 3 | -3 | -0.375 | -0.675 | 14 | 14.3 | 280 | 286 | 0.15 | 0.75 | 0 | -0.525 | 14.15
| S2_0.5 | -1.3 | -0.3 | 0.5 | -0.5 | -2.575 | -1.575 | 12.1 | 13.1 | 242 | 262 | 0.5 | -0.8 | 0 | -2.075 | 12.6
| S2_0.25 | -2.6 | -2.1 | 0.25 | -0.25 | 1.025 | 1.525 | 15.7 | 16.2 | 314 | 324 | 0.25 | -2.35 | 0 | 1.275 | 15.95
| S2_0.15 | -3.7 | -3.4 | 0.15 | -0.15 | 1.725 | 2.025 | 16.4 | 16.7 | 328 | 334 | 0.15 | -3.55 | 0 | 1.875 | 16.55
| C3_0.5 | 2.9 | 3.9 | 3 | -3 | 6.425 | 7.425 | 21.1 | 22.1 | 422 | 442 | 0.5 | 3.4 | 0 | 6.925 | 21.6
| C3_0.25 | 1.6 | 2.1 | 3 | -3 | 5.225 | 5.725 | 19.9 | 20.4 | 398 | 408 | 0.25 | 1.85 | 0 | 5.475 | 20.15
| C3_0.15 | 0.6 | 0.9 | 3 | -3 | 5.925 | 6.225 | 20.6 | 20.9 | 412 | 418 | 0.15 | 0.75 | 0 | 6.075 | 20.75
| S3_0.5 | -1.3 | -0.3 | 0.5 | -0.5 | 4.025 | 5.025 | 18.7 | 19.7 | 374 | 394 | 0.5 | -0.8 | 0 | 4.525 | 19.2
| S3_0.25 | -2.6 | -2.1 | 0.25 | -0.25 | 7.625 | 8.125 | 22.3 | 22.8 | 446 | 456 | 0.25 | -2.35 | 0 | 7.875 | 22.55
| S3_0.15 | -3.7 | -3.4 | 0.15 | -0.15 | 8.325 | 8.625 | 23 | 23.3 | 460 | 466 | 0.15 | -3.55 | 0 | 8.475 | 23.15
| Spatter | - | - | - | - | 11.175 | 13.675 | 25.85 | 28.35 | 517 | 567 | - | - | - | 12.425 | 27.1
D_box_3 | Porosity | - | - | - | - | -13.675 | -11.175 | 1 | 3.5 | 20 | 70 | - | - | - | -12.425 | 2.25
| C1_0.5 | 2.9 | 3.9 | 3 | -3 | -5.775 | -6.775 | 7.9 | 8.9 | 158 | 178 | 0.5 | 3.4 | 0 | -6.275 | 8.4
| C1_0.25 | 1.6 | 2.1 | 3 | -3 | -7.475 | -7.975 | 6.7 | 7.2 | 134 | 144 | 0.25 | 1.85 | 0 | -7.725 | 6.95
| C1_0.15 | 0.6 | 0.9 | 3 | -3 | -4.575 | -4.875 | 9.8 | 10.1 | 196 | 202 | 0.15 | 0.75 | 0 | -4.725 | 9.95
| S1_0.5 | -1.3 | -0.3 | 0.5 | -0.5 | -8.175 | -9.175 | 5.5 | 6.5 | 110 | 130 | 0.5 | -0.8 | 0 | -8.675 | 6
| S1_0.25 | -2.6 | -2.1 | 0.25 | -0.25 | -5.075 | -5.575 | 9.1 | 9.6 | 182 | 192 | 0.25 | -2.35 | 0 | -5.325 | 9.35
| S1_0.15 | -3.7 | -3.4 | 0.15 | -0.15 | -6.975 | -7.275 | 7.4 | 7.7 | 148 | 154 | 0.15 | -3.55 | 0 | -7.125 | 7.55
| C2_0.5 | 2.9 | 3.9 | 3 | -3 | -0.175 | 0.825 | 14.5 | 15.5 | 290 | 310 | 0.5 | 3.4 | 0 | 0.325 | 15
| C2_0.25 | 1.6 | 2.1 | 3 | -3 | -0.875 | -1.375 | 13.3 | 13.8 | 266 | 276 | 0.25 | 1.85 | 0 | -1.125 | 13.55
| C2_0.15 | 0.6 | 0.9 | 3 | -3 | 2.025 | 1.725 | 16.4 | 16.7 | 328 | 334 | 0.15 | 0.75 | 0 | 1.875 | 16.55
| S2_0.5 | -1.3 | -0.3 | 0.5 | -0.5 | -2.575 | -1.575 | 12.1 | 13.1 | 242 | 262 | 0.5 | -0.8 | 0 | -2.075 | 12.6
| S2_0.25 | -2.6 | -2.1 | 0.25 | -0.25 | 1.025 | 1.525 | 15.7 | 16.2 | 314 | 324 | 0.25 | -2.35 | 0 | 1.275 | 15.95
| S2_0.15 | -3.7 | -3.4 | 0.15 | -0.15 | -0.675 | -0.375 | 14 | 14.3 | 280 | 286 | 0.15 | -3.55 | 0 | -0.525 | 14.15
| C3_0.5 | 2.9 | 3.9 | 3 | -3 | 6.425 | 7.425 | 21.1 | 22.1 | 422 | 442 | 0.5 | 3.4 | 0 | 6.925 | 21.6
| C3_0.25 | 1.6 | 2.1 | 3 | -3 | 5.225 | 5.725 | 19.9 | 20.4 | 398 | 408 | 0.25 | 1.85 | 0 | 5.475 | 20.15
| C3_0.15 | 0.6 | 0.9 | 3 | -3 | 8.325 | 8.625 | 23 | 23.3 | 460 | 466 | 0.15 | 0.75 | 0 | 8.475 | 23.15
| S3_0.5 | -1.3 | -0.3 | 0.5 | -0.5 | 4.025 | 5.025 | 18.7 | 19.7 | 374 | 394 | 0.5 | -0.8 | 0 | 4.525 | 19.2
| S3_0.25 | -2.6 | -2.1 | 0.25 | -0.25 | 7.625 | 8.125 | 22.3 | 22.8 | 446 | 456 | 0.25 | -2.35 | 0 | 7.875 | 22.55
| S3_0.15 | -3.7 | -3.4 | 0.15 | -0.15 | 5.925 | 6.225 | 20.6 | 20.9 | 412 | 418 | 0.15 | -3.55 | 0 | 6.075 | 20.75
| Spatter | - | - | - | - | 11.175 | 13.675 | 25.85 | 28.35 | 517 | 567 | - | - | - | 12.425 | 27.1
D_box_4 | Porosity | - | - | - | - | -13.675 | -11.175 | 1 | 3.5 | 20 | 70 | - | - | - | -12.425 | 2.25
| C1_0.5 | 2.9 | 3.9 | 3 | -3 | -5.775 | -6.775 | 7.9 | 8.9 | 158 | 178 | 0.5 | 3.4 | 0 | -6.275 | 8.4
| C1_0.25 | 1.6 | 2.1 | 3 | -3 | -5.075 | -5.575 | 9.1 | 9.6 | 182 | 192 | 0.25 | 1.85 | 0 | -5.325 | 9.35
| C1_0.15 | 0.6 | 0.9 | 3 | -3 | -4.575 | -4.875 | 9.8 | 10.1 | 196 | 202 | 0.15 | 0.75 | 0 | -4.725 | 9.95
| S1_0.5 | -1.3 | -0.3 | 0.5 | -0.5 | -8.175 | -9.175 | 5.5 | 6.5 | 110 | 130 | 0.5 | -0.8 | 0 | -8.675 | 6
| S1_0.25 | -2.6 | -2.1 | 0.25 | -0.25 | -7.475 | -7.975 | 6.7 | 7.2 | 134 | 144 | 0.25 | -2.35 | 0 | -7.725 | 6.95
| S1_0.15 | -3.7 | -3.4 | 0.15 | -0.15 | -6.975 | -7.275 | 7.4 | 7.7 | 148 | 154 | 0.15 | -3.55 | 0 | -7.125 | 7.55
| C2_0.5 | 2.9 | 3.9 | 3 | -3 | -0.175 | 0.825 | 14.5 | 15.5 | 290 | 310 | 0.5 | 3.4 | 0 | 0.325 | 15
| C2_0.25 | 1.6 | 2.1 | 3 | -3 | 1.525 | 1.025 | 15.7 | 16.2 | 314 | 324 | 0.25 | 1.85 | 0 | 1.275 | 15.95
| C2_0.15 | 0.6 | 0.9 | 3 | -3 | 2.025 | 1.725 | 16.4 | 16.7 | 328 | 334 | 0.15 | 0.75 | 0 | 1.875 | 16.55
| S2_0.5 | -1.3 | -0.3 | 0.5 | -0.5 | -2.575 | -1.575 | 12.1 | 13.1 | 242 | 262 | 0.5 | -0.8 | 0 | -2.075 | 12.6
| S2_0.25 | -2.6 | -2.1 | 0.25 | -0.25 | -1.375 | -0.875 | 13.3 | 13.8 | 266 | 276 | 0.25 | -2.35 | 0 | -1.125 | 13.55
| S2_0.15 | -3.7 | -3.4 | 0.15 | -0.15 | -0.675 | -0.375 | 14 | 14.3 | 280 | 286 | 0.15 | -3.55 | 0 | -0.525 | 14.15
| C3_0.5 | 2.9 | 3.9 | 3 | -3 | 6.425 | 7.425 | 21.1 | 22.1 | 422 | 442 | 0.5 | 3.4 | 0 | 6.925 | 21.6
| C3_0.25 | 1.6 | 2.1 | 3 | -3 | 7.625 | 8.125 | 22.3 | 22.8 | 446 | 456 | 0.25 | 1.85 | 0 | 7.875 | 22.55
| C3_0.15 | 0.6 | 0.9 | 3 | -3 | 8.325 | 8.625 | 23 | 23.3 | 460 | 466 | 0.15 | 0.75 | 0 | 8.475 | 23.15
| S3_0.5 | -1.3 | -0.3 | 0.5 | -0.5 | 4.025 | 5.025 | 18.7 | 19.7 | 374 | 394 | 0.5 | -0.8 | 0 | 4.525 | 19.2
| S3_0.25 | -2.6 | -2.1 | 0.25 | -0.25 | 5.225 | 5.725 | 19.9 | 20.4 | 398 | 408 | 0.25 | -2.35 | 0 | 5.475 | 20.15
| S3_0.15 | -3.7 | -3.4 | 0.15 | -0.15 | 5.925 | 6.225 | 20.6 | 20.9 | 412 | 418 | 0.15 | -3.55 | 0 | 6.075 | 20.75
| Spatter | - | - | - | - | 11.175 | 13.675 | 25.85 | 28.35 | 517 | 567 | - | - | - | 12.425 | 27.1
D_Thinwall_3mm | Porosity | - | - | - | - | -13.675 | -11.175 | 1 | 3.5 | 20 | 70 | - | - | - | -12.425 | 2.25
| C1_0.5 | 0.5 | -0.5 | 3 | -3 | -8.475 | -9.475 | 5.2 | 6.2 | 104 | 124 | 0.5 | 0 | 0 | -8.975 | 5.7
| C1_0.25 | 0.25 | -0.25 | 3 | -3 | -6.975 | -7.475 | 7.2 | 7.7 | 144 | 154 | 0.25 | 0 | 0 | -7.225 | 7.45
| C1_0.15 | 0.15 | -0.15 | 3 | -3 | -5.675 | -5.975 | 8.7 | 9 | 174 | 180 | 0.15 | 0 | 0 | -5.825 | 8.85
| S2_0.5 | 0.5 | -0.5 | 0.5 | -0.5 | -3.375 | -4.375 | 10.3 | 11.3 | 206 | 226 | 0.5 | 0 | 0 | -3.875 | 10.8
| S2_0.25 | 0.25 | -0.25 | 0.25 | -0.25 | -1.875 | -2.375 | 12.3 | 12.8 | 246 | 256 | 0.25 | 0 | 0 | -2.125 | 12.55
| S2_0.15 | 0.15 | -0.15 | 0.15 | -0.15 | -0.575 | -0.875 | 13.8 | 14.1 | 276 | 282 | 0.15 | 0 | 0 | -0.725 | 13.95
| C3_0.5 | 0.5 | -0.5 | 3 | -3 | 0.725 | 1.725 | 15.4 | 16.4 | 308 | 328 | 0.5 | 0 | 0 | 1.225 | 15.9
| C3_0.25 | 0.25 | -0.25 | 3 | -3 | 2.725 | 3.225 | 17.4 | 17.9 | 348 | 358 | 0.25 | 0 | 0 | 2.975 | 17.65
| C3_0.15 | 0.15 | -0.15 | 3 | -3 | 4.225 | 4.525 | 18.9 | 19.2 | 378 | 384 | 0.15 | 0 | 0 | 4.375 | 19.05
| S4_0.5 | 0.5 | -0.5 | 0.5 | -0.5 | 5.825 | 6.825 | 20.5 | 21.5 | 410 | 430 | 0.5 | 0 | 0 | 6.325 | 21
| S4_0.25 | 0.25 | -0.25 | 0.25 | -0.25 | 7.825 | 8.325 | 22.5 | 23 | 450 | 460 | 0.25 | 0 | 0 | 8.075 | 22.75
| S4_0.15 | 0.15 | -0.15 | 0.15 | -0.15 | 9.325 | 9.625 | 24 | 24.3 | 480 | 486 | 0.15 | 0 | 0 | 9.475 | 24.15
| Spatter | - | - | - | - | 11.175 | 13.675 | 25.85 | 28.35 | 517 | 567 | - | - | - | 12.425 | 27.1
D_Thinwall_1mm | Porosity | - | - | - | - | -13.675 | -11.175 | 1 | 3.5 | 20 | 70 | - | - | - | -12.425 | 2.25
| C1_0.25 | 0.25 | -0.25 | 0.25 | -0.25 | -7.675 | -8.175 | 6.5 | 7 | 130 | 140 | 0.25 | 0 | 0 | -7.925 | 6.75
| C1_0.15 | 0.15 | -0.15 | 0.15 | -0.15 | -6.375 | -6.675 | 8 | 8.3 | 160 | 166 | 0.15 | 0 | 0 | -6.525 | 8.15
| S2_0.25 | 0.25 | -0.25 | 0.25 | -0.25 | -4.775 | -5.275 | 9.4 | 9.9 | 188 | 198 | 0.25 | 0 | 0 | -5.025 | 9.65
| S2_0.15 | 0.15 | -0.15 | 0.15 | -0.15 | -3.475 | -3.775 | 10.9 | 11.2 | 218 | 224 | 0.15 | 0 | 0 | -3.625 | 11.05
| C3_0.25 | 0.25 | -0.25 | 0.25 | -0.25 | -1.875 | -2.375 | 12.3 | 12.8 | 246 | 256 | 0.25 | 0 | 0 | -2.125 | 12.55
| C3_0.15 | 0.15 | -0.15 | 0.15 | -0.15 | -0.575 | -0.875 | 13.8 | 14.1 | 276 | 282 | 0.15 | 0 | 0 | -0.725 | 13.95
| S4_0.25 | 0.25 | -0.25 | 0.25 | -0.25 | 0.525 | 1.025 | 15.2 | 15.7 | 304 | 314 | 0.25 | 0 | 0 | 0.775 | 15.45
| S4_0.15 | 0.15 | -0.15 | 0.15 | -0.15 | 2.025 | 2.325 | 16.7 | 17 | 334 | 340 | 0.15 | 0 | 0 | 2.175 | 16.85
| C5_0.25 | 0.25 | -0.25 | 0.25 | -0.25 | 3.425 | 3.925 | 18.1 | 18.6 | 362 | 372 | 0.25 | 0 | 0 | 3.675 | 18.35
| C5_0.15 | 0.15 | -0.15 | 0.15 | -0.15 | 4.925 | 5.225 | 19.6 | 19.9 | 392 | 398 | 0.15 | 0 | 0 | 5.075 | 19.75
| S6_0.25 | 0.25 | -0.25 | 0.25 | -0.25 | 6.325 | 6.825 | 21 | 21.5 | 420 | 430 | 0.25 | 0 | 0 | 6.575 | 21.25
| S6_0.15 | 0.15 | -0.15 | 0.15 | -0.15 | 7.825 | 8.125 | 22.5 | 22.8 | 450 | 456 | 0.15 | 0 | 0 | 7.975 | 22.65
| Spatter | - | - | - | - | 11.175 | 13.675 | 25.85 | 28.35 | 517 | 567 | - | - | - | 12.425 | 27.1
| Notes | The geometries presented in the table correspond to those found in the first and second rows of builds across all build jobs. Four cuboids are listed, as each row contains four cuboids, each with a distinct configuration of defects to ensure
randomization. The geometries used for the XCT scans are not reported here, as they corresponded to one of these configurations.
| 1 | The reported coordinates of the defect locations are expressed with respect to a reference system in which the origin (0,0,0) corresponds to the centre of the specimen
| 2 | The reported coordinates of the defect locations are expressed with respect to a reference system whose origin (0,0,0) corresponds to the bottom surface of the specimen